## data
Channel | Indic. | Axial | Circunferential | ID_OD | Length | Width | Depth | Thickness | Diameter | Characteristics
N20 | 1 | 6385 | 180 | ID | 3.5 | 1.6 | 0.24 | 4.41 | 105.17 | Debris Fret
N20 | 2 | 6383 | 176 | ID | 1.4 | 1.4 | 0.12 | 4.42 | 105.16 | Debris Fret
O11 | 1 | 8441 | 293 | ID | 1.7 | 0.9 | 0.36 | 4.4 | 104.95 | Debris Fret
O11 | 2 | 8375 | 215 | ID | 0.8 | 4.1 | 0.14 | 4.36 | 104.26 | Debris Fret
O11 | 3 | 2524 | 125 | ID | 3.4 | 2.1 | 0.26 | 4.39 | 103.97 | Debris Fret
P17 | 1 | 8346 | 190 | ID | 6.9 | 2.5 | 0.12 | 4.25 | 104.13 | Debris Fret
P17 | 2 | 7430 | 227 | ID | 1.9 | 2.3 | 0.24 | 4.29 | 104.63 | Debris Fret
P17 | 3 | 6821 | 208 | ID | 2.7 | 3.4 | 0.29 | 4.28 | 104.81 | Debris Fret
P17 | 4 | 5611 | 234 | ID | 2.9 | 2.1 | 0.09 | 4.29 | 105.19 | Debris Fret
P17 | 5 | 5140 | 270 | ID | 2.1 | 2.1 | 0.1 | 4.27 | 105.33 | Debris Fret
P17 | 6 | 4836 | 143 | ID | 4 | 2.4 | 0.15 | 4.29 | 105.36 | Debris Fret
P17 | 7 | 3636 | 227 | ID | 5.6 | 1.7 | 0.1 | 4.31 | 105.33 | Debris Fret
P17 | 8 | 2888 | 92 | ID | 2.8 | 4.2 | 0.28 | 4.25 | 104.86 | Debris Fret
K12 | 1 | 7815.7 | 303.4 | ID | 1.2 | 2.16 | 0.3248 | 4.44 | 104.35 | Debris Fret
K12 | 2 | 6435.75 | 273.6 | ID | 2.1 | 1.26 | 0.1932 | 4.35 | 104.77 | Debris Fret
K12 | 3 | 6120 | 238.6 | ID | 5.4 | 1.44 | 0.0784 | 4.36 | 104.91 | Debris Fret
K12 | 4 | 4124.5 | 115.6 | ID | 5.2 | 1.08 | 0.0448 | 4.36 | 105.39 | Debris Fret
K12 | 5 | 2850.95 | 207.6 | ID | 3.1 | 2.34 | 0.1316 | 4.4 | 104.88 | Debris Fret
O07 | 1 | 8379 | 234 | ID | 2.7 | 2.1 | 0.22 | 4.36 | 104.28 | Debris Fret
O07 | 2 | 8379 | 129 | ID | 0.6 | 1.3 | 0.11 | 4.39 | 104.28 | Debris Fret
O07 | 3 | 8379 | 216 | ID | 3.2 | 2.6 | 0.11 | 4.35 | 104.28 | Debris Fret
O07 | 4 | 6195 | 246 | ID | 3.5 | 1.8 | 0.12 | 4.38 | 105.13 | Debris Fret
O07 | 5 | 5699 | 280 | ID | 2.1 | 2.9 | 0.14 | 4.36 | 105.07 | Debris Fret
O07 | 6 | 4467 | 172 | ID | 2.3 | 3.6 | 1.01 | 4.43 | 104.69 | Debris Fret
M03 | 1 | 7186 | 85 | ID | 3.6 | 3.8 | 0.14 | 4.42 | 104.85 | Debris Fret
M03 | 2 | 7182 | 82 | ID | 3.7 | 1.6 | 0.18 | 4.42 | 104.85 | Debris Fret
M03 | 3 | 6394 | 191 | ID | 0.8 | 1 | 0.14 | 4.37 | 104.9 | Debris Fret
M03 | 4 | 3515 | 114 | ID | 4 | 2 | 0.1 | 4.5 | 104.23 | Debris Fret
B13 | 1 | 8381 | 64 | ID | 0.2 | 0.7 | 0.05 | 4.34 | 104.27 | Debris Fret
B13 | 2 | 7716 | 192 | ID | 7.4 | 1.2 | 0.09 | 4.38 | 104.61 | Debris Fret
B13 | 3 | 2555 | 47 | ID | 0.2 | 0.5 | 0.05 | 4.39 | 104.07 | Debris Fret
J01 | 1 | 7620 | 270 | ID | 5 | 8.3 | 0.22 | 4.38 | 104.04 | Debris Fret
E06 | 1 | 8442 | 201 | ID | 6.5 | 8.6 | 0.09 | 4.41 | 103.96 | Debris Fret

## warmup
Time | Pressure | Time | Temperature
0 | 0 | 0 | 27
60 | 5.9 | 60 | 27
70 | 7.3 | 2696 | 150
2696 | 7.3 | 5053 | 260
4878 | 11.3 | 7000 | 260
7000 | 11.3

## startup
Time | Pressure | Time | Temp
0 | 11.3 | 0 | 260
180 | 11.6 | 10 | 260
240 | 11.6 | 90 | 269
270 | 11.3 | 400 | 269
400 | 11.3