## Hoja1
Indicacion | DI [m] | [D] [ppm] |  | E-06 i | J-01 o | K-12 o | L-10 i | O-11 i | P-17 o
E-06 | 2 | 2.78 | i | 2255 | 2255 | 2255 | 2260 | 2261 | 2259
E-06 | 4 | 3.42 | o | 8579 | 8606 | 8587 | 8591 | 8592 | 8588
E-06 | 5 | 5.23 |  | scrapping | 10858 | 10839 |  |  | 10839
E-06 | 5.6 | 5.51 |  | 2281
E-06 | 0.026 | 78.9 |  | 2297
E-06 | 0.042 | 64.5 |  | 2375
E-06 | 0.12 | 22.8 |  | 2635
J-01 | 4 | 5.39
J-01 | 5 | 9.75
J-01 | 0.029 | 60.2
J-01 | 0.045 | 53
J-01 | 0.123 | 21.7
J-01 | 0.383 | 8.05
K-12 | 2 | 1.76
K-12 | 4 | 2.49
K-12 | 5 | 3.31
K-12 | 5.6 | 3.35
K-12 | 0.029 | 47.4
K-12 | 0.045 | 21.1
K-12 | 0.123 | 27.7
K-12 | 0.383 | 36.2
L-10 | 2 | 2.36
L-10 | 4 | 3.12
L-10 | 5 | 3.69
L-10 | 5.6 | 4.36
L-10 | 0.021 | 90.7
L-10 | 0.037 | 70.8
L-10 | 0.115 | 25.7
O-11 | 2 | 4.3 | [5 empty] | 1 to 4 were 2281 mm, 2297 mm, 2375 mm, and 2635 mm
O-11 | 4 | 4.99
O-11 | 5 | 7.83
O-11 | 5.6 | 8.47
O-11 | 0.02 | 89.9
O-11 | 0.036 | 64.8
O-11 | 0.114 | 24.6
O-11 | 0.374 | 1.96
P-17 | 2 | 5.62
P-17 | 4 | 8.21
P-17 | 5 | 11.8
P-17 | 5.6 | 10.55
P-17 | 0.046 | 65.6
P-17 | 0.124 | 32
P-17 | 0.384 | 29.7

## Hoja2
Indicacion | DI [m] | [D] [ppm]
E-06 | 2 | 2.78
E-06 | 4 | 3.42
E-06 | 5 | 5.23
E-06 | 5.6 | 5.51
E-06 | 0.026 | 78.9
E-06 | 0.042 | 64.5
E-06 | 0.12 | 22.8
J-01 | 4 | 5.39
J-01 | 5 | 9.75
J-01 | 0.029 | 60.2
J-01 | 0.045 | 53
J-01 | 0.123 | 21.7
J-01 | 0.383 | 8.05
K-12 | 2 | 1.76
K-12 | 4 | 2.49
K-12 | 5 | 3.31
K-12 | 5.6 | 3.35
K-12 | 0.029 | 47.4
K-12 | 0.045 | 21.1
K-12 | 0.123 | 27.7
K-12 | 0.383 | 36.2
L-10 | 2 | 2.36
L-10 | 4 | 3.12
L-10 | 5 | 3.69
L-10 | 5.6 | 4.36
L-10 | 0.021 | 90.7
L-10 | 0.037 | 70.8
L-10 | 0.115 | 25.7
O-11 | 2 | 4.3
O-11 | 4 | 4.99
O-11 | 5 | 7.83
O-11 | 5.6 | 8.47
O-11 | 0.02 | 89.9
O-11 | 0.036 | 64.8
O-11 | 0.114 | 24.6
O-11 | 0.374 | 1.96
P-17 | 2 | 5.62
P-17 | 4 | 8.21
P-17 | 5 | 11.8
P-17 | 5.6 | 10.55
P-17 | 0.046 | 65.6
P-17 | 0.124 | 32
P-17 | 0.384 | 29.7